{"text_format":"3","workbook":"xls","n_sheets":3,"sheets":["TMULTIS013_UL_S_L2D_001.csv","TMULTIS013_UL_S_L2D_002.csv","TMULTIS013_UL_S_L2D_003.csv"],"not_rendered":{"charts":3,"images":6,"external_links":1},"read":"whole","date_system":"1904","formulas":"cached_only"}

{"sheet":"TMULTIS013_UL_S_L2D_001.csv","index":0,"n_rows":65,"n_cols":4,"rows_kept":65,"flags":["formulas_cached_only"]}
["Longitudinal-frozen"]
["Modulus Percent Difference All Files Ramp 1 ",null,"%"]
["TMULTIS013_UL_S_L2D_001_1.txt","TMULTIS013_UL_S_L2D_001_2.txt",20.05]
["TMULTIS013_UL_S_L2D_001_1.txt","TMULTIS013_UL_S_L2D_001_3.txt",44.18]
["TMULTIS013_UL_S_L2D_001_1.txt","TMULTIS013_UL_S_L2D_001_4.txt",52.94]
["TMULTIS013_UL_S_L2D_001_2.txt","TMULTIS013_UL_S_L2D_001_3.txt",24.68]
["TMULTIS013_UL_S_L2D_001_2.txt","TMULTIS013_UL_S_L2D_001_4.txt",33.78]
["TMULTIS013_UL_S_L2D_001_3.txt","TMULTIS013_UL_S_L2D_001_4.txt",9.3]
["Percent Difference All Files Ramp 10 "]
["TMULTIS013_UL_S_L2D_001_1.txt","TMULTIS013_UL_S_L2D_001_2.txt",9.91]
["TMULTIS013_UL_S_L2D_001_1.txt","TMULTIS013_UL_S_L2D_001_3.txt",39.78]
["TMULTIS013_UL_S_L2D_001_1.txt","TMULTIS013_UL_S_L2D_001_4.txt",48.25]
["TMULTIS013_UL_S_L2D_001_2.txt","TMULTIS013_UL_S_L2D_001_3.txt",30.17]
["TMULTIS013_UL_S_L2D_001_2.txt","TMULTIS013_UL_S_L2D_001_4.txt",38.8]
["TMULTIS013_UL_S_L2D_001_3.txt","TMULTIS013_UL_S_L2D_001_4.txt",8.89]
[]
[]
[]
["Constant width and thickness"]
[null,null,"%"]
["Percent Difference All Files Ramp 10"]
["TMULTIS013_UL_S_L2D_001_1.txt","TMULTIS013_UL_S_L2D_001_2.txt",23.61]
["TMULTIS013_UL_S_L2D_001_1.txt","TMULTIS013_UL_S_L2D_001_3.txt",28.32]
["TMULTIS013_UL_S_L2D_001_1.txt","TMULTIS013_UL_S_L2D_001_4.txt",29.99]
["TMULTIS013_UL_S_L2D_001_2.txt","TMULTIS013_UL_S_L2D_001_3.txt",4.79]
["TMULTIS013_UL_S_L2D_001_2.txt","TMULTIS013_UL_S_L2D_001_4.txt",6.5]
["TMULTIS013_UL_S_L2D_001_3.txt","TMULTIS013_UL_S_L2D_001_4.txt",1.71]
["Percent Difference All Files Ramp 10 "]
["TMULTIS013_UL_S_L2D_001_1.txt","TMULTIS013_UL_S_L2D_001_2.txt",13.5]
["TMULTIS013_UL_S_L2D_001_1.txt","TMULTIS013_UL_S_L2D_001_3.txt",23.79]
["TMULTIS013_UL_S_L2D_001_1.txt","TMULTIS013_UL_S_L2D_001_4.txt",25.08]
["TMULTIS013_UL_S_L2D_001_2.txt","TMULTIS013_UL_S_L2D_001_3.txt",10.38]
["TMULTIS013_UL_S_L2D_001_2.txt","TMULTIS013_UL_S_L2D_001_4.txt",11.68]
["TMULTIS013_UL_S_L2D_001_3.txt","TMULTIS013_UL_S_L2D_001_4.txt",1.31]
[]
[]
[]
[null,"Sample"," Length before pc","after pc"]
[null,1,35.943,39.538]
[null,2,40.1345,42.3145]
[null,3,42.449,44.2135]
[null,4,43.9045,45.6575]
[]
[null,"Initial Length","Initial Width"]
[]
[null,"Length","Width"]
["Ramp1",46.793,"5.05 +/- 0.46255"]
[]
["Ramp 2",null,"5.129349520868546 +/- 0.62"]
[]
["Ramp 3"]
[]
["Ramp 4"]
[]
["Ramp 5"]
[]
["Ramp 6"]
[]
["Ramp 7"]
[]
["Ramp 8"]
[]
["Ramp 9"]
[]
["Ramp 10"]

{"sheet":"TMULTIS013_UL_S_L2D_002.csv","index":1,"n_rows":42,"n_cols":19,"rows_kept":42,"flags":["formulas_cached_only"]}
["TMULTIS013_UL_S_L2D_002 -Transverse- frozen"]
[null,null,"%"]
["TMULTIS013_UL_S_L2D_002_1.txt","TMULTIS013_UL_S_L2D_002_2.txt",52.75]
["TMULTIS013_UL_S_L2D_002_1.txt","TMULTIS013_UL_S_L2D_002_3.txt",84.89]
["TMULTIS013_UL_S_L2D_002_1.txt","TMULTIS013_UL_S_L2D_002_4.txt",99.67]
["TMULTIS013_UL_S_L2D_002_2.txt","TMULTIS013_UL_S_L2D_002_3.txt",36.19]
["TMULTIS013_UL_S_L2D_002_2.txt","TMULTIS013_UL_S_L2D_002_4.txt",54.02]
["TMULTIS013_UL_S_L2D_002_3.txt","TMULTIS013_UL_S_L2D_002_4.txt",18.74]
["Percent Difference All Files Ramp 10 "]
["TMULTIS013_UL_S_L2D_002_1.txt","TMULTIS013_UL_S_L2D_002_2.txt",40.31]
["TMULTIS013_UL_S_L2D_002_1.txt","TMULTIS013_UL_S_L2D_002_3.txt",79.93]
["TMULTIS013_UL_S_L2D_002_1.txt","TMULTIS013_UL_S_L2D_002_4.txt",98.98]
["TMULTIS013_UL_S_L2D_002_2.txt","TMULTIS013_UL_S_L2D_002_3.txt",43.09]
["TMULTIS013_UL_S_L2D_002_2.txt","TMULTIS013_UL_S_L2D_002_4.txt",65.16]
["TMULTIS013_UL_S_L2D_002_3.txt","TMULTIS013_UL_S_L2D_002_4.txt",23.75]
["Constant width and thickness"]
["Modulus Percent Difference All Files Ramp 1 ",null,"%"]
["TMULTIS013_UL_S_L2D_002_1.txt","TMULTIS013_UL_S_L2D_002_3.txt",65.54]
["TMULTIS013_UL_S_L2D_002_1.txt","TMULTIS013_UL_S_L2D_002_4.txt",72.62]
["TMULTIS013_UL_S_L2D_002_2.txt","TMULTIS013_UL_S_L2D_002_3.txt",8.28]
["TMULTIS013_UL_S_L2D_002_2.txt","TMULTIS013_UL_S_L2D_002_4.txt",16.29]
["TMULTIS013_UL_S_L2D_002_3.txt","TMULTIS013_UL_S_L2D_002_4.txt",8.04]
["Percent Difference All Files Ramp 10 "]
["TMULTIS013_UL_S_L2D_002_1.txt","TMULTIS013_UL_S_L2D_002_2.txt",45.78]
["TMULTIS013_UL_S_L2D_002_1.txt","TMULTIS013_UL_S_L2D_002_3.txt",60.15]
["TMULTIS013_UL_S_L2D_002_1.txt","TMULTIS013_UL_S_L2D_002_4.txt",71.82]
["TMULTIS013_UL_S_L2D_002_2.txt","TMULTIS013_UL_S_L2D_002_3.txt",15.44]
["TMULTIS013_UL_S_L2D_002_2.txt","TMULTIS013_UL_S_L2D_002_4.txt",28.38]
["TMULTIS013_UL_S_L2D_002_3.txt","TMULTIS013_UL_S_L2D_002_4.txt",13.08]
[]
[]
[null,"Day"," Length before pc","after pc"]
[null,1,28.2225,31.4525]
[null,2,32.3365,34.035]
[null,3,34.073,35.556]
[null,4,34.7325,36.2525]
[]
[]
[]
[]
[]
[{"$nulls":18},"*grams not newtons"]

{"sheet":"TMULTIS013_UL_S_L2D_003.csv","index":2,"n_rows":36,"n_cols":13,"rows_kept":36,"flags":["formulas_cached_only"]}
["TMULTIS013_UL_S_L2D_003 -45 degree- frozen"]
["Percent Difference All Files Ramp 1 ",null,"%"]
["TMULTIS013_UL_S_L2D_003_1.txt","TMULTIS013_UL_S_L2D_003_2.txt",59.63]
["TMULTIS013_UL_S_L2D_003_1.txt","TMULTIS013_UL_S_L2D_003_3.txt",84.02]
["TMULTIS013_UL_S_L2D_003_1.txt","TMULTIS013_UL_S_L2D_003_4.txt",88.26]
["TMULTIS013_UL_S_L2D_003_2.txt","TMULTIS013_UL_S_L2D_003_3.txt",27.88]
["TMULTIS013_UL_S_L2D_003_2.txt","TMULTIS013_UL_S_L2D_003_4.txt",32.97]
["TMULTIS013_UL_S_L2D_003_3.txt","TMULTIS013_UL_S_L2D_003_4.txt",5.21]
["Percent Difference All Files Ramp 10 "]
["TMULTIS013_UL_S_L2D_003_1.txt","TMULTIS013_UL_S_L2D_003_2.txt",53.42]
["TMULTIS013_UL_S_L2D_003_1.txt","TMULTIS013_UL_S_L2D_003_3.txt",89.36]
["TMULTIS013_UL_S_L2D_003_1.txt","TMULTIS013_UL_S_L2D_003_4.txt",98.13]
["TMULTIS013_UL_S_L2D_003_2.txt","TMULTIS013_UL_S_L2D_003_3.txt",40.82]
["TMULTIS013_UL_S_L2D_003_2.txt","TMULTIS013_UL_S_L2D_003_4.txt",51.46]
["TMULTIS013_UL_S_L2D_003_3.txt","TMULTIS013_UL_S_L2D_003_4.txt",11.23]
["Constant width and thickness"]
["Modulus Percent Difference All Files Ramp 1 ",null,"%"]
["TMULTIS013_UL_S_L2D_003_1.txt","TMULTIS013_UL_S_L2D_003_2.txt",76.18]
["TMULTIS013_UL_S_L2D_003_1.txt","TMULTIS013_UL_S_L2D_003_3.txt",86.82]
["TMULTIS013_UL_S_L2D_003_1.txt","TMULTIS013_UL_S_L2D_003_4.txt",88.26]
["TMULTIS013_UL_S_L2D_003_2.txt","TMULTIS013_UL_S_L2D_003_3.txt",12.74]
["TMULTIS013_UL_S_L2D_003_2.txt","TMULTIS013_UL_S_L2D_003_4.txt",14.52]
["TMULTIS013_UL_S_L2D_003_3.txt","TMULTIS013_UL_S_L2D_003_4.txt",1.79,{"$nulls":9},"*grams not newtons"]
["Percent Difference All Files Ramp 10 "]
["TMULTIS013_UL_S_L2D_003_1.txt","TMULTIS013_UL_S_L2D_003_2.txt",70.34]
["TMULTIS013_UL_S_L2D_003_1.txt","TMULTIS013_UL_S_L2D_003_3.txt",92.08]
["TMULTIS013_UL_S_L2D_003_1.txt","TMULTIS013_UL_S_L2D_003_4.txt",98.13]
["TMULTIS013_UL_S_L2D_003_2.txt","TMULTIS013_UL_S_L2D_003_3.txt",25.94]
["TMULTIS013_UL_S_L2D_003_2.txt","TMULTIS013_UL_S_L2D_003_4.txt",33.59]
["TMULTIS013_UL_S_L2D_003_3.txt","TMULTIS013_UL_S_L2D_003_4.txt",7.82]
[{"$nulls":3},"after pc"]
[null,"Day"," Length before pc",45.1455]
[null,1,41.1035,48.3235]
[null,2,45.5535,49.5475]
[null,3,47.476,50.115]
[null,4,47.4215]